## Data Entry
SNAP QUALITY TEST |  |  | DATA ENTRY
Color average of 5 readings | L* | a* | b* | Cyan D | Magenta D | Yellow D | Black D
Newsprint | 80.99 | 0.05 | 3.26 | 0.23 | 0.23 | 0.26 | 0.23 |  | Section 2 Color Gamut
CMY Solid Column 2 | 37.78 | -1.04 | -1.88 | 0.98 | 0.96 | 0.97 | 1.01 |  | Cyan Average | 61.77333 | -22.83333 | -22.23333 | 0.77 |  | 0.4016667 | 0.32 | 0.57
CMY Solid Column 3 | 44.03 | 5.72 | -1.5 | 0.77 | 0.85 | 0.83 | 0.85 |  | Magenta Average | 54.45833 | 42.32 | -2.891667 | 0.3466667 |  | 0.8416667 | 0.6316667 | 0.5933333
CMY Solid Column 4 | 47.7 | 3.04 | -2.12 | 0.72 | 0.76 | 0.75 | 0.78 |  | Yellow Average | 77.28333 | -4.416667 | 46.65667 | 0.2533333 |  | 0.2833333 | 0.7116667 | 0.2716667
CMY Solid Column 5 | 41.58 | 5.01 | -5.62 | 0.84 | 0.9 | 0.84 | 0.91 |  | Black Average | 35.37 | 1.561667 | 3.721667 | 1.035 |  | 1.075 | 1.115 | 1.055
CMY Solid Column 6 | 40.51 | 6.22 | -1.78 | 0.85 | 0.94 | 0.91 | 0.93 |  | Red Average | 52.94833 | 39.41667 | 17.67833 | 0.355 |  | 0.87 | 0.885 | 0.615
CMY Solid Column 7 | 36.29 | 3.53 | -5.07 | 0.98 | 1.03 | 0.96 | 1.04 |  | Green Average | 57.305 | -34.23333 | 13.35 | 0.8366667 |  | 0.46 | 0.7233333 | 0.6366667
Cyan Solid Column 2 | 57.93 | -24.68 | -25.93 | 0.88 | 0.45 | 0.34 | 0.64 |  | Blue Average | 42.675 | 8.728333 | -21.62333 | 0.855 |  | 0.88 | 0.6466667 | 0.9
Cyan Solid Column 3 | 64.24 | -21.38 | -19.35 | 0.69 | 0.37 | 0.31 | 0.52 |  | CMY Average | 41.315 | 3.746667 | -2.995 | 0.8566667 |  | 0.9066667 | 0.8766667 | 0.92
Cyan Solid Column 4 | 65.96 | -20.11 | -17.6 | 0.65 | 0.35 | 0.3 | 0.49
Cyan Solid Column 5 | 61.89 | -23.21 | -22.55 | 0.77 | 0.4 | 0.32 | 0.57
Cyan Solid Column 6 | 62.56 | -22.85 | -21.66 | 0.75 | 0.39 | 0.31 | 0.56
Cyan Solid Column 7 | 58.06 | -24.77 | -26.31 | 0.88 | 0.45 | 0.34 | 0.64
Magenta Solid Column 2 | 52.77 | 44.81 | -1.97 | 0.36 | 0.89 | 0.67 | 0.62
Magenta Solid Column 3 | 56.14 | 40.25 | -3.99 | 0.33 | 0.79 | 0.59 | 0.57
Magenta Solid Column 4 | 59.24 | 35.83 | -5.08 | 0.31 | 0.7 | 0.52 | 0.52
Magenta Solid Column 5 | 54.31 | 42.62 | -3.13 | 0.35 | 0.84 | 0.63 | 0.59
Magenta Solid Column 6 | 53.48 | 43.56 | -2.54 | 0.35 | 0.87 | 0.65 | 0.61
Magenta Solid Column 7 | 50.81 | 46.85 | -0.64 | 0.38 | 0.96 | 0.73 | 0.65
Yellow Solid Column 2 | 76.23 | -4 | 55.54 | 0.26 | 0.3 | 0.84 | 0.28
Yellow Solid Column 3 | 76.96 | -4.53 | 44.43 | 0.26 | 0.29 | 0.69 | 0.28
Yellow Solid Column 4 | 77.9 | -4.55 | 38.72 | 0.25 | 0.27 | 0.61 | 0.27
Yellow Solid Column 5 | 77.94 | -4.6 | 43.22 | 0.25 | 0.27 | 0.66 | 0.26
Yellow Solid Column 6 | 77.51 | -4.62 | 48.16 | 0.25 | 0.28 | 0.72 | 0.27
Yellow Solid Column 7 | 77.16 | -4.2 | 49.87 | 0.25 | 0.29 | 0.75 | 0.27
Black Solid Column 2 | 34.85 | 1.58 | 3.73 | 1.05 | 1.09 | 1.13 | 1.07
black Solid Column 3 | 35.9 | 1.6 | 3.86 | 1.02 | 1.06 | 1.1 | 1.04
black Solid Column 4 | 35.63 | 1.63 | 3.84 | 1.03 | 1.07 | 1.11 | 1.05
black Solid Column 5 | 33.19 | 1.52 | 3.42 | 1.09 | 1.13 | 1.17 | 1.11
black Solid Column 6 | 34.32 | 1.51 | 3.54 | 1.06 | 1.1 | 1.14 | 1.08
black Solid Column 7 | 38.33 | 1.53 | 3.94 | 0.96 | 1 | 1.04 | 0.98
Red Solid Column 2 | 50.68 | 42.3 | 22.58 | 0.37 | 0.94 | 1 | 0.65
Red Solid Column 3 | 54.57 | 37.16 | 16.99 | 0.34 | 0.81 | 0.84 | 0.59
Red Solid Column 4 | 58.6 | 31.23 | 16.11 | 0.31 | 0.7 | 0.74 | 0.53
Red Solid Column 5 | 52.99 | 40.55 | 14.34 | 0.35 | 0.87 | 0.84 | 0.61
Red Solid Column 6 | 51.42 | 40.96 | 18.06 | 0.37 | 0.91 | 0.92 | 0.64
Red Solid Column 7 | 49.43 | 44.3 | 17.99 | 0.39 | 0.99 | 0.97 | 0.67
Green Solid Column 2 | 52.51 | -37.26 | 14.51 | 0.96 | 0.53 | 0.83 | 0.73
Green Solid Column 3 | 60.03 | -32.42 | 15.83 | 0.76 | 0.42 | 0.7 | 0.58
Green Solid Column 4 | 62.22 | -30.03 | 12.79 | 0.7 | 0.4 | 0.62 | 0.54
Green Solid Column 5 | 57.84 | -34.26 | 10.03 | 0.83 | 0.45 | 0.68 | 0.63
Green Solid Column 6 | 57.74 | -34.57 | 15.86 | 0.82 | 0.45 | 0.74 | 0.63
Green Solid Column 7 | 53.49 | -36.86 | 11.08 | 0.95 | 0.51 | 0.77 | 0.71
Blue Solid Column 2 | 39.7 | 6.51 | -23.22 | 0.95 | 0.93 | 0.68 | 0.97
Blue Solid Column 3 | 46.17 | 10.14 | -20.49 | 0.76 | 0.81 | 0.59 | 0.82
Blue Solid Column 4 | 48.54 | 6.18 | -21.57 | 0.75 | 0.74 | 0.54 | 0.78
Blue Solid Column 5 | 42.22 | 9.12 | -21.95 | 0.86 | 0.89 | 0.65 | 0.91
Blue Solid Column 6 | 42.02 | 11.85 | -20.62 | 0.83 | 0.91 | 0.67 | 0.9
Blue Solid Column 7 | 37.4 | 8.57 | -21.89 | 0.98 | 1 | 0.75 | 1.02
Black 25% tone | 71.89 | 0.31 | 3.48 | 0.36 | 0.36 | 0.39 | 0.36 |  | Section 1 Dot Gain Control
Black 50% tone | 62.75 | 0.62 | 3.48 | 0.5 | 0.51 | 0.54 | 0.5
Black 75% tone | 45.54 | 1.17 | 3.62 | 0.81 | 0.83 | 0.87 | 0.82
Black Solid | 36.67 | 1.63 | 4.04 | 1 | 1.04 | 1.09 | 1.02
Cyan 25% tone | 77.59 | -4.47 | -0.66 | 0.31 | 0.26 | 0.27 | 0.29
Cyan 50% tone | 75.04 | -8.33 | -4.43 | 0.38 | 0.28 | 0.28 | 0.33
Cyan 75% tone | 68.37 | -16.21 | -12.8 | 0.56 | 0.34 | 0.3 | 0.44
Cyan Solid | 65.7 | -20 | -17.35 | 0.65 | 0.36 | 0.3 | 0.49
Magenta 25% tone | 75.67 | 7.99 | 0.4 | 0.25 | 0.32 | 0.31 | 0.3
Magenta 50% tone | 71.03 | 15.43 | -2.01 | 0.27 | 0.41 | 0.36 | 0.36
Magenta 75% tone | 62.91 | 29.26 | -4.55 | 0.3 | 0.6 | 0.47 | 0.47
Magenta Solid | 59.28 | 35.82 | -4.98 | 0.31 | 0.7 | 0.52 | 0.52
Yellow 25% tone | 80.14 | -1.21 | 10.41 | 0.24 | 0.24 | 0.32 | 0.24
Yellow 50% tone | 79.62 | -2.28 | 17.85 | 0.24 | 0.25 | 0.39 | 0.25
Yellow 75% tone | 78.81 | -4.26 | 34.5 | 0.24 | 0.26 | 0.56 | 0.25
Yellow Solid | 78.33 | -4.78 | 41.42 | 0.24 | 0.27 | 0.63 | 0.26
Cyan Dot Gain Test 100% | 61.85 | -22.89 | -21.93 | 0.76 | 0.4 | 0.32 | 0.57 |  | Information Section Dot Gain
Cyan Dot Gain Test 98% | 62.28 | -22.01 | -20.57 | 0.74 | 0.4 | 0.33 | 0.56
Cyan Dot Gain Test 96% | 62.35 | -22.28 | -20.82 | 0.74 | 0.4 | 0.32 | 0.56
Cyan Dot Gain Test 94% | 62.36 | -22.86 | -21.62 | 0.75 | 0.39 | 0.32 | 0.56
Cyan Dot Gain Test 92% | 62.5 | -22.51 | -21.06 | 0.74 | 0.39 | 0.32 | 0.56
Cyan Dot Gain Test 90% | 62.87 | -21.79 | -20.25 | 0.73 | 0.39 | 0.32 | 0.55
Cyan Dot Gain Test 80% | 63.37 | -20.91 | -19.47 | 0.71 | 0.39 | 0.32 | 0.54
Cyan Dot Gain Test 75% | 63.83 | -21.16 | -19.01 | 0.7 | 0.38 | 0.32 | 0.53
Cyan Dot Gain Test 70% | 64.66 | -19.95 | -18.04 | 0.67 | 0.37 | 0.31 | 0.51
Cyan Dot Gain Test 60% | 65.83 | -18.95 | -16.68 | 0.63 | 0.36 | 0.31 | 0.49
Cyan Dot Gain Test 50% | 67.88 | -16.81 | -13.74 | 0.57 | 0.34 | 0.3 | 0.45
Cyan Dot Gain Test 40% | 69.39 | -15.02 | -11.91 | 0.53 | 0.33 | 0.3 | 0.43
Cyan Dot Gain Test 30% | 72.28 | -11.72 | -7.97 | 0.45 | 0.3 | 0.29 | 0.37
Cyan Dot Gain Test 25% | 73.63 | -9.94 | -6.32 | 0.41 | 0.29 | 0.28 | 0.35
Cyan Dot Gain Test 20% | 74.89 | -7.75 | -4.25 | 0.37 | 0.28 | 0.28 | 0.33
Cyan Dot Gain Test 10% | 77.67 | -4.33 | -0.57 | 0.31 | 0.26 | 0.27 | 0.28
Cyan Dot Gain Test 8% | 78.26 | -3.39 | 0.35 | 0.29 | 0.25 | 0.27 | 0.27
Cyan Dot Gain Test 6% | 78.82 | -2.6 | 1.18 | 0.28 | 0.25 | 0.27 | 0.27
Cyan Dot Gain Test 4% | 79.92 | -1.59 | 2.25 | 0.26 | 0.24 | 0.26 | 0.25
Cyan Dot Gain Test 2% | 80.06 | -0.62 | 3.24 | 0.25 | 0.24 | 0.27 | 0.25
Magenta Dot Gain Test 100% | 54.7 | 41.69 | -3.3 | 0.35 | 0.83 | 0.62 | 0.59
Magenta Dot Gain Test 98% | 54.3 | 42.2 | -3.03 | 0.35 | 0.84 | 0.63 | 0.59
Magenta Dot Gain Test 96% | 54.89 | 41.98 | -3.3 | 0.34 | 0.83 | 0.62 | 0.58
Magenta Dot Gain Test 94% | 54.52 | 42.73 | -2.92 | 0.34 | 0.84 | 0.63 | 0.59
Magenta Dot Gain Test 92% | 55.21 | 40.78 | -3.61 | 0.34 | 0.81 | 0.61 | 0.58
Magenta Dot Gain Test 90% | 54.95 | 41.48 | -3.5 | 0.34 | 0.82 | 0.61 | 0.58
Magenta Dot Gain Test 80% | 55.76 | 39.74 | -3.37 | 0.34 | 0.79 | 0.6 | 0.57
Magenta Dot Gain Test 75% | 56.2 | 39.18 | -3.41 | 0.34 | 0.78 | 0.59 | 0.57
Magenta Dot Gain Test 70% | 57 | 37.82 | -3.57 | 0.33 | 0.75 | 0.58 | 0.55
Magenta Dot Gain Test 60% | 59.13 | 34.24 | -3.8 | 0.32 | 0.69 | 0.54 | 0.52
Magenta Dot Gain Test 50% | 60.87 | 31.69 | -3.98 | 0.31 | 0.65 | 0.5 | 0.5
Magenta Dot Gain Test 40% | 63.59 | 26.82 | -3.68 | 0.3 | 0.58 | 0.46 | 0.46
Magenta Dot Gain Test 30% | 66.73 | 22.27 | -3.17 | 0.28 | 0.5 | 0.42 | 0.42
Magenta Dot Gain Test 25% | 69.34 | 18.23 | -2.16 | 0.27 | 0.45 | 0.38 | 0.38
Magenta Dot Gain Test 20% | 71.54 | 14.31 | -1.47 | 0.27 | 0.4 | 0.36 | 0.35
Magenta Dot Gain Test 10% | 75.79 | 7.36 | 1.03 | 0.25 | 0.32 | 0.31 | 0.3
Magenta Dot Gain Test 8% | 76.73 | 5.95 | 1.11 | 0.25 | 0.3 | 0.3 | 0.29
Magenta Dot Gain Test 6% | 77.63 | 4.07 | 1.94 | 0.25 | 0.29 | 0.29 | 0.27
Magenta Dot Gain Test 4% | 79.26 | 2.68 | 2.46 | 0.24 | 0.26 | 0.28 | 0.25
Magenta Dot Gain Test 2% | 79.7 | 1.2 | 2.99 | 0.24 | 0.25 | 0.27 | 0.25
Yellow Dot Gain Test 100% | 77.94 | -4.73 | 46.07 | 0.25 | 0.27 | 0.69 | 0.26
Yellow Dot Gain Test 98% | 77.85 | -4.65 | 44.29 | 0.25 | 0.28 | 0.67 | 0.26
Yellow Dot Gain Test 96% | 78 | -4.82 | 46.79 | 0.24 | 0.27 | 0.7 | 0.26
Yellow Dot Gain Test 94% | 77.89 | -4.74 | 46.9 | 0.25 | 0.28 | 0.7 | 0.26
Yellow Dot Gain Test 92% | 77.86 | -4.67 | 44.85 | 0.25 | 0.28 | 0.68 | 0.26
Yellow Dot Gain Test 90% | 77.75 | -4.65 | 45.1 | 0.25 | 0.28 | 0.68 | 0.27
Yellow Dot Gain Test 80% | 78.13 | -4.5 | 42.04 | 0.24 | 0.27 | 0.64 | 0.26
Yellow Dot Gain Test 75% | 78.09 | -4.5 | 41.91 | 0.25 | 0.27 | 0.64 | 0.26
Yellow Dot Gain Test 70% | 78.39 | -4.39 | 40.71 | 0.24 | 0.27 | 0.63 | 0.26
Yellow Dot Gain Test 60% | 78.67 | -4.15 | 36.94 | 0.24 | 0.26 | 0.58 | 0.25
Yellow Dot Gain Test 50% | 78.81 | -3.88 | 33.17 | 0.24 | 0.26 | 0.54 | 0.25
Yellow Dot Gain Test 40% | 78.86 | -3.31 | 27.53 | 0.24 | 0.26 | 0.49 | 0.25
Yellow Dot Gain Test 30% | 79.42 | -2.83 | 22.96 | 0.24 | 0.25 | 0.44 | 0.25
Yellow Dot Gain Test 25% | 79.77 | -2.39 | 18.75 | 0.24 | 0.25 | 0.4 | 0.24
Yellow Dot Gain Test 20% | 79.92 | -1.95 | 15.4 | 0.24 | 0.25 | 0.37 | 0.24
Yellow Dot Gain Test 10% | 80.26 | -0.95 | 9.08 | 0.24 | 0.24 | 0.31 | 0.24
Yellow Dot Gain Test 8% | 80.39 | -0.88 | 7.54 | 0.24 | 0.24 | 0.3 | 0.24
Yellow Dot Gain Test 6% | 80.34 | -0.62 | 6.82 | 0.24 | 0.24 | 0.29 | 0.24
Yellow Dot Gain Test 4% | 80.54 | -0.39 | 5.47 | 0.23 | 0.24 | 0.28 | 0.24
Yellow Dot Gain Test 2% | 80.52 | -0.11 | 4.57 | 0.23 | 0.24 | 0.27 | 0.24
Black Dot Gain Test 100% | 38.69 | 1.59 | 4.11 | 0.95 | 0.99 | 1.04 | 0.97
Black Dot Gain Test 98% | 36.9 | 1.64 | 4.06 | 1 | 1.04 | 1.08 | 1.02
Black Dot Gain Test 96% | 38.2 | 1.61 | 4.09 | 0.97 | 1 | 1.05 | 0.98
Black Dot Gain Test 94% | 37.4 | 1.57 | 3.92 | 0.99 | 1.02 | 1.07 | 1
Black Dot Gain Test 92% | 37.35 | 1.6 | 4.05 | 0.99 | 1.03 | 1.07 | 1.01
Black Dot Gain Test 90% | 37.3 | 1.61 | 4.01 | 0.99 | 1.03 | 1.07 | 1.01
Black Dot Gain Test 80% | 40.13 | 1.45 | 3.95 | 0.92 | 0.96 | 1 | 0.94
Black Dot Gain Test 75% | 41.52 | 1.37 | 3.78 | 0.89 | 0.92 | 0.96 | 0.91
Black Dot Gain Test 70% | 43.51 | 1.25 | 3.68 | 0.85 | 0.88 | 0.92 | 0.86
Black Dot Gain Test 60% | 46.72 | 1.17 | 3.6 | 0.78 | 0.81 | 0.84 | 0.8
Black Dot Gain Test 50% | 50.63 | 1.05 | 3.69 | 0.71 | 0.73 | 0.76 | 0.72
Black Dot Gain Test 40% | 55.82 | 0.87 | 3.46 | 0.61 | 0.63 | 0.66 | 0.62
Black Dot Gain Test 30% | 62.25 | 0.7 | 3.46 | 0.5 | 0.52 | 0.55 | 0.51
Black Dot Gain Test 25% | 65.58 | 0.54 | 3.57 | 0.45 | 0.46 | 0.49 | 0.46
Black Dot Gain Test 20% | 67.85 | 0.46 | 3.34 | 0.42 | 0.42 | 0.45 | 0.42
Black Dot Gain Test 10% | 73.83 | 0.36 | 3.48 | 0.33 | 0.33 | 0.36 | 0.33
Black Dot Gain Test 8% | 75.36 | 0.25 | 3.59 | 0.31 | 0.31 | 0.34 | 0.31
Black Dot Gain Test 6% | 76.77 | 0.24 | 3.65 | 0.29 | 0.29 | 0.32 | 0.29
Black Dot Gain Test 4% | 77.73 | 0.08 | 3.26 | 0.27 | 0.28 | 0.3 | 0.28
Black Dot Gain Test 2% | 79.13 | 0.2 | 3.83 | 0.25 | 0.26 | 0.29 | 0.26
146 | 79.39 | -2.83 | 20.59 | 0.24 | 0.25 | 0.42 | 0.25 | Vertical Slur Top
147 | 79.36 | -2.99 | 21.41 | 0.24 | 0.25 | 0.43 | 0.25 | Vertical Slur Middle
148 | 79.7 | -3.05 | 21.76 | 0.24 | 0.25 | 0.43 | 0.24 | Vertical Slur Bottom
149 | 79.22 | -3.11 | 23.94 | 0.24 | 0.26 | 0.45 | 0.25 | Horizontal Slur Top
150 | 79.28 | -3.38 | 23.61 | 0.24 | 0.25 | 0.45 | 0.25 | Horizontal Slur Middle
151 | 79.63 | -3.22 | 23.86 | 0.24 | 0.25 | 0.45 | 0.25 | Horizontal Slur Bottom
152 | 60.7 | 0.83 | 3.68 | 0.53 | 0.54 | 0.57 | 0.54 | Vertical Slur Top
153 | 61.8 | 0.71 | 3.53 | 0.51 | 0.52 | 0.55 | 0.52 | Vertical Slur Middle
154 | 60.57 | 0.81 | 3.56 | 0.53 | 0.54 | 0.58 | 0.54 | Vertical Slur Bottom
155 | 59.25 | 0.84 | 3.69 | 0.55 | 0.57 | 0.6 | 0.56 | Horizontal Slur Top
156 | 60.16 | 0.77 | 3.69 | 0.54 | 0.55 | 0.58 | 0.55 | Horizontal Slur Middle
157 | 58.97 | 0.78 | 3.63 | 0.56 | 0.57 | 0.6 | 0.57 | Horizontal Slur Bottom
158 | 71.17 | -12.94 | -9.47 | 0.48 | 0.31 | 0.29 | 0.39 | Vertical Slur Top
159 | 71.19 | -12.72 | -9.41 | 0.48 | 0.31 | 0.29 | 0.39 | Vertical Slur Middle
160 | 71.49 | -12.95 | -9.35 | 0.47 | 0.31 | 0.29 | 0.39 | Vertical Slur Bottom
161 | 69.42 | -15.19 | -12.18 | 0.53 | 0.33 | 0.29 | 0.43 | Horizontal Slur Top
162 | 69.18 | -15.24 | -12.28 | 0.53 | 0.33 | 0.3 | 0.43 | Horizontal Slur Middle
163 | 69.32 | -15.7 | -12.41 | 0.54 | 0.33 | 0.29 | 0.43 | Horizontal Slur Bottom
164 | 65.25 | 22.86 | -3.12 | 0.3 | 0.53 | 0.44 | 0.44 | Vertical Slur Top
165 | 65.37 | 23.23 | -3.05 | 0.3 | 0.53 | 0.44 | 0.44 | Vertical Slur Middle
166 | 65.03 | 23.53 | -3.06 | 0.3 | 0.54 | 0.44 | 0.44 | Vertical Slur Bottom
167 | 64.47 | 25.65 | -3.37 | 0.3 | 0.55 | 0.45 | 0.45 | Horizontal Slur Top
168 | 63.96 | 26.25 | -3.19 | 0.3 | 0.57 | 0.46 | 0.46 | Horizontal Slur Middle
169 | 64.26 | 26.36 | -3.63 | 0.29 | 0.56 | 0.45 | 0.45 | Horizontal Slur Bottom
170 | 54.77 | -25.02 | -28.47 | 0.97 | 0.5 | 0.37 | 0.71 | Ghosting Left
171 | 61.42 | -23.1 | -22.02 | 0.77 | 0.41 | 0.33 | 0.58 | Ghosting Center
172 | 56.93 | -24.54 | -26.66 | 0.91 | 0.47 | 0.35 | 0.66 | Ghosting Right
173 | 51.23 | 44.29 | -1.82 | 0.39 | 0.93 | 0.7 | 0.65 | Ghosting Left
174 | 56.96 | 38.53 | -4.43 | 0.33 | 0.76 | 0.57 | 0.55 | Ghosting Center
175 | 53 | 44.31 | -2.15 | 0.36 | 0.88 | 0.67 | 0.61 | Ghosting Right
176 | 76.46 | -5.23 | 48.94 | 0.27 | 0.29 | 0.75 | 0.28 | Ghosting Left
177 | 78.08 | -4.6 | 40.02 | 0.25 | 0.27 | 0.62 | 0.26 | Ghosting Center
178 | 76.78 | -4.13 | 52.19 | 0.25 | 0.29 | 0.78 | 0.28 | Ghosting Right
179 | 36.72 | 1.47 | 3.64 | 1 | 1.04 | 1.08 | 1.02 | Ghosting Left
180 | 44.2 | 1.58 | 4.43 | 0.83 | 0.87 | 0.91 | 0.85 | Ghosting Center
181 | 37.04 | 1.5 | 3.51 | 1 | 1.03 | 1.07 | 1.01 | Ghosting Right
| L* | a* | b* | Black D | Cyan D | Magenta D | Yellow D
Section 3 Gray Bar | [8 empty] | Range of three points
Newsprint |  |  |  |  | 0.23 | 0.23 | 0.26 |  |  |  | Rel C | Rel M
Sheet 1 Column 1 | 56.53 | -1.27 | -8.97 | 0.622 | 0.62 | 0.578 | 0.52 |  | 0.1 |  | 0.39 | 0.348 | 0.26 |  | 0.13
Sheet 1 Column 2 | 61.27 | 0.69 | -7.36 | 0.535 | 0.52 | 0.508 | 0.459 |  | 0.061 |  | 0.29 | 0.278 | 0.199 |  | 0.091
Sheet 1 Column 3 | 58.18 | -1.46 | -7.35 | 0.591 | 0.588 | 0.55 | 0.508 |  | 0.08 |  | 0.358 | 0.32 | 0.248 |  | 0.11
Sheet 1 Column 4 | 58.92 | -0.09 | -7.13 | 0.576 | 0.564 | 0.543 | 0.498 |  | 0.066 |  | 0.334 | 0.313 | 0.238 |  | 0.096
Sheet 1 Column 5 | 59.08 | 0.19 | -4.91 | 0.572 | 0.554 | 0.543 | 0.516 |  | 0.038 |  | 0.324 | 0.313 | 0.256 |  | 0.068
Sheet 1 Column 6 | 59.5 | 2.78 | -7.12 | 0.562 | 0.533 | 0.545 | 0.49 |  | 0.055 |  | 0.303 | 0.315 | 0.23 |  | 0.085
Sheet 1 Column 7 | 54.03 | -0.08 | -9.15 | 0.667 | 0.655 | 0.626 | 0.562 |  | 0.093 |  | 0.425 | 0.396 | 0.302 |  | 0.123
Sheet 1 Column 8 | 55.77 | 0.3 | -9.7 | 0.634 | 0.621 | 0.597 | 0.527 |  | 0.094 |  | 0.391 | 0.367 | 0.267 |  | 0.124
Sheet 2 Column 1 | 60.22 | 0.7 | -8.68 | 0.554 | 0.539 | 0.523 | 0.463 |  | 0.076 |  | 0.309 | 0.293 | 0.203 |  | 0.106
Sheet 2 Column 2 | 59.38 | 1.12 | -7.93 | 0.567 | 0.548 | 0.539 | 0.484 |  | 0.064 |  | 0.318 | 0.309 | 0.224 |  | 0.094
Sheet 2 Column 3 | 58.12 | 0.04 | -7.52 | 0.591 | 0.576 | 0.557 | 0.508 |  | 0.068 |  | 0.346 | 0.327 | 0.248 |  | 0.098
Sheet 2 Column 4 | 57.71 | 1.54 | -7.6 | 0.596 | 0.571 | 0.569 | 0.514 |  | 0.057 |  | 0.341 | 0.339 | 0.254 |  | 0.087
Sheet 2 Column 5 | 58.04 | 1.18 | -5.46 | 0.589 | 0.563 | 0.564 | 0.528 |  | 0.036 |  | 0.333 | 0.334 | 0.268 |  | 0.066
Sheet 2 Column 6 | 58.88 | 4.14 | -8.12 | 0.572 | 0.534 | 0.559 | 0.491 |  | 0.068 |  | 0.304 | 0.329 | 0.231 |  | 0.098
Sheet 2 Column 7 | 54.41 | 1.53 | -8.75 | 0.657 | 0.633 | 0.626 | 0.559 |  | 0.074 |  | 0.403 | 0.396 | 0.299 |  | 0.104
Sheet 2 Column 8 | 55.99 | 0.08 | -9.63 | 0.63 | 0.618 | 0.591 | 0.524 |  | 0.094 |  | 0.388 | 0.361 | 0.264 |  | 0.124
Sheet 3 Column 1 | 60.82 | 1.05 | -8.06 | 0.543 | 0.526 | 0.515 | 0.459 |  | 0.067 |  | 0.296 | 0.285 | 0.199 |  | 0.097
Sheet 3 Column 2 | 60.6 | 0.64 | -7.63 | 0.547 | 0.531 | 0.518 | 0.467 |  | 0.064 |  | 0.301 | 0.288 | 0.207 |  | 0.094
Sheet 3 Column 3 | 58.76 | 0.08 | -6.84 | 0.579 | 0.563 | 0.546 | 0.503 |  | 0.06 |  | 0.333 | 0.316 | 0.243 |  | 0.09
Sheet 3 Column 4 | 58.85 | 0.93 | -7.4 | 0.576 | 0.558 | 0.548 | 0.497 |  | 0.061 |  | 0.328 | 0.318 | 0.237 |  | 0.091
Sheet 3 Column 5 | 58.91 | 0.98 | -5.18 | 0.574 | 0.55 | 0.548 | 0.517 |  | 0.033 |  | 0.32 | 0.318 | 0.257 |  | 0.063
Sheet 3 Column 6 | 59.81 | 3.99 | -7 | 0.555 | 0.518 | 0.544 | 0.486 |  | 0.058 |  | 0.288 | 0.314 | 0.226 |  | 0.088
Sheet 3 Column 7 | 54.47 | 1.36 | -8.8 | 0.656 | 0.633 | 0.624 | 0.558 |  | 0.075 |  | 0.403 | 0.394 | 0.298 |  | 0.105
Sheet 3 Column 8 | 56.6 | 0.54 | -8.32 | 0.618 | 0.602 | 0.584 | 0.526 |  | 0.076 |  | 0.372 | 0.354 | 0.266 |  | 0.106
Sheet 4 Column 1 | 61.49 | 1.24 | -7.2 | 0.53 | 0.512 | 0.506 | 0.457 |  | 0.055 |  | 0.282 | 0.276 | 0.197 |  | 0.085
Sheet 4 Column 2 | 61.01 | 0.58 | -7.05 | 0.539 | 0.523 | 0.511 | 0.465 |  | 0.058 |  | 0.293 | 0.281 | 0.205 |  | 0.088
Sheet 4 Column 3 | 59.42 | -0.02 | -6.48 | 0.567 | 0.553 | 0.535 | 0.496 |  | 0.057 |  | 0.323 | 0.305 | 0.236 |  | 0.087
Sheet 4 Column 4 | 58.97 | 1.04 | -6.61 | 0.574 | 0.553 | 0.547 | 0.503 |  | 0.05 |  | 0.323 | 0.317 | 0.243 |  | 0.08
Sheet 4 Column 5 | 59.76 | 0.69 | -4.44 | 0.559 | 0.537 | 0.534 | 0.509 |  | 0.028 |  | 0.307 | 0.304 | 0.249 |  | 0.058
Sheet 4 Column 6 | 60.13 | 3.45 | -6.84 | 0.55 | 0.517 | 0.537 | 0.482 |  | 0.055 |  | 0.287 | 0.307 | 0.222 |  | 0.085
Sheet 4 Column 7 | 54.52 | 0.96 | -8.48 | 0.655 | 0.635 | 0.622 | 0.56 |  | 0.075 |  | 0.405 | 0.392 | 0.3 |  | 0.105
Sheet 4 Column 8 | 54.58 | 0.95 | -8.47 | 0.654 | 0.635 | 0.621 | 0.559 |  | 0.076 |  | 0.405 | 0.391 | 0.299 |  | 0.106
Sheet 5 Column 1 | 55.81 | -0.14 | -9.39 | 0.634 | 0.623 | 0.594 | 0.529 |  | 0.094 |  | 0.393 | 0.364 | 0.269 |  | 0.124
Sheet 5 Column 2 | 60.57 | 1.06 | -8 | 0.547 | 0.53 | 0.52 | 0.464 |  | 0.066 |  | 0.3 | 0.29 | 0.204 |  | 0.096
Sheet 5 Column 3 | 59.27 | 1.13 | -7.87 | 0.569 | 0.55 | 0.541 | 0.486 |  | 0.064 |  | 0.32 | 0.311 | 0.226 |  | 0.094
Sheet 5 Column 4 | 58.42 | 0.11 | -6.85 | 0.585 | 0.569 | 0.552 | 0.509 |  | 0.06 |  | 0.339 | 0.322 | 0.249 |  | 0.09
Sheet 5 Column 5 | 58.75 | 0.83 | -7.73 | 0.578 | 0.56 | 0.548 | 0.496 |  | 0.064 |  | 0.33 | 0.318 | 0.236 |  | 0.094
Sheet 5 Column 6 | 59.03 | 1 | -5.09 | 0.572 | 0.548 | 0.547 | 0.515 |  | 0.033 |  | 0.318 | 0.317 | 0.255 |  | 0.063
Sheet 5 Column 7 | 59.74 | 3.07 | -7.43 | 0.558 | 0.527 | 0.541 | 0.483 |  | 0.058 |  | 0.297 | 0.311 | 0.223 |  | 0.088
Sheet 5 Column 8 | 55.35 | 0.94 | -8.33 | 0.64 | 0.62 | 0.607 | 0.547 |  | 0.073 |  | 0.39 | 0.377 | 0.287 |  | 0.103
Sheet 6 Column 1 | 56.52 | -0.68 | -9.29 | 0.622 | 0.615 | 0.579 | 0.518 |  | 0.097 |  | 0.385 | 0.349 | 0.258 |  | 0.127
Sheet 6 Column 2 | 60.91 | 0.72 | -8.02 | 0.541 | 0.527 | 0.512 | 0.458 |  | 0.069 |  | 0.297 | 0.282 | 0.198 |  | 0.099
Sheet 6 Column 3 | 60.71 | -0.06 | -7.68 | 0.546 | 0.535 | 0.513 | 0.464 |  | 0.071 |  | 0.305 | 0.283 | 0.204 |  | 0.101
Sheet 6 Column 4 | 59.03 | -0.72 | -7.17 | 0.575 | 0.566 | 0.538 | 0.496 |  | 0.07 |  | 0.336 | 0.308 | 0.236 |  | 0.1
Sheet 6 Column 5 | 58.71 | 0.51 | -7.47 | 0.579 | 0.563 | 0.548 | 0.499 |  | 0.064 |  | 0.333 | 0.318 | 0.239 |  | 0.094
Sheet 6 Column 6 | 59.05 | 0.35 | -5.23 | 0.572 | 0.553 | 0.544 | 0.514 |  | 0.039 |  | 0.323 | 0.314 | 0.254 |  | 0.069
Sheet 6 Column 7 | 59.88 | 3.05 | -7.58 | 0.556 | 0.525 | 0.538 | 0.479 |  | 0.059 |  | 0.295 | 0.308 | 0.219 |  | 0.089
Sheet 6 Column 8 | 54.32 | 0.22 | -9.09 | 0.661 | 0.647 | 0.622 | 0.557 |  | 0.09 |  | 0.417 | 0.392 | 0.297 |  | 0.12
Sheet 7 Column 1 | 57.19 | -0.52 | -8.29 | 0.608 | 0.6 | 0.57 | 0.516 |  | 0.084 |  | 0.37 | 0.34 | 0.256 |  | 0.114
Sheet 7 Column 2 | 61.69 | 0.47 | -7.25 | 0.528 | 0.514 | 0.5 | 0.453 |  | 0.061 |  | 0.284 | 0.27 | 0.193 |  | 0.091
Sheet 7 Column 3 | 60.99 | -0.1 | -7.19 | 0.541 | 0.53 | 0.509 | 0.464 |  | 0.066 |  | 0.3 | 0.279 | 0.204 |  | 0.096
Sheet 7 Column 4 | 59.05 | -0.42 | -6.51 | 0.574 | 0.562 | 0.54 | 0.502 |  | 0.06 |  | 0.332 | 0.31 | 0.242 |  | 0.09
Sheet 7 Column 5 | 59.15 | 0.73 | -6.96 | 0.571 | 0.553 | 0.542 | 0.496 |  | 0.057 |  | 0.323 | 0.312 | 0.236 |  | 0.087
Sheet 7 Column 6 | 59.99 | 0.76 | -4.64 | 0.555 | 0.534 | 0.53 | 0.504 |  | 0.03 |  | 0.304 | 0.3 | 0.244 |  | 0.06
Sheet 7 Column 7 | 60.3 | 2.61 | -6.9 | 0.549 | 0.521 | 0.531 | 0.479 |  | 0.052 |  | 0.291 | 0.301 | 0.219 |  | 0.082
Sheet 7 Column 8 | 55.18 | 0.16 | -9.08 | 0.645 | 0.632 | 0.606 | 0.543 |  | 0.089 |  | 0.402 | 0.376 | 0.283 |  | 0.119
Sheet 8 Column 1 | 55.94 | -1.52 | -9.84 | 0.634 | 0.633 | 0.586 | 0.522 |  | 0.111 |  | 0.403 | 0.356 | 0.262 |  | 0.141
Sheet 8 Column 2 | 61.27 | 0.61 | -8.08 | 0.535 | 0.522 | 0.506 | 0.452 |  | 0.07 |  | 0.292 | 0.276 | 0.192 |  | 0.1
Sheet 8 Column 3 | 60.58 | -0.25 | -8.18 | 0.549 | 0.54 | 0.514 | 0.462 |  | 0.078 |  | 0.31 | 0.284 | 0.202 |  | 0.108
Sheet 8 Column 4 | 58.57 | -1.11 | -7.87 | 0.584 | 0.579 | 0.544 | 0.497 |  | 0.082 |  | 0.349 | 0.314 | 0.237 |  | 0.112
Sheet 8 Column 5 | 58.24 | 0.63 | -8.02 | 0.588 | 0.572 | 0.556 | 0.501 |  | 0.071 |  | 0.342 | 0.326 | 0.241 |  | 0.101
Sheet 8 Column 6 | 58.71 | 0.35 | -5.44 | 0.578 | 0.559 | 0.549 | 0.517 |  | 0.042 |  | 0.329 | 0.319 | 0.257 |  | 0.072
Sheet 8 Column 7 | 58.95 | 3.17 | -7.63 | 0.572 | 0.54 | 0.555 | 0.494 |  | 0.061 |  | 0.31 | 0.325 | 0.234 |  | 0.091
Sheet 8 Column 8 | 53.8 | 0.77 | -9.74 | 0.67 | 0.653 | 0.632 | 0.56 |  | 0.093 |  | 0.423 | 0.402 | 0.3 |  | 0.123
Sheet 9 Column 1 | 56.4 | -0.35 | -9.03 | 0.623 | 0.614 | 0.584 | 0.522 |  | 0.092 |  | 0.384 | 0.354 | 0.262 |  | 0.122
Sheet 9 Column 2 | 61.07 | 0.67 | -8.72 | 0.539 | 0.527 | 0.51 | 0.45 |  | 0.077 |  | 0.297 | 0.28 | 0.19 |  | 0.107
Sheet 9 Column 3 | 60.25 | 0.15 | -8.54 | 0.554 | 0.543 | 0.521 | 0.464 |  | 0.079 |  | 0.313 | 0.291 | 0.204 |  | 0.109
Sheet 9 Column 4 | 58.06 | 0.3 | -7.16 | 0.591 | 0.575 | 0.559 | 0.512 |  | 0.063 |  | 0.345 | 0.329 | 0.252 |  | 0.093
Sheet 9 Column 5 | 58.28 | 0.68 | -7.68 | 0.587 | 0.57 | 0.556 | 0.504 |  | 0.066 |  | 0.34 | 0.326 | 0.244 |  | 0.096
Sheet 9 Column 6 | 58.49 | 1.02 | -5.25 | 0.581 | 0.558 | 0.556 | 0.523 |  | 0.035 |  | 0.328 | 0.326 | 0.263 |  | 0.065
Sheet 9 Column 7 | 59.54 | 3.92 | -7.35 | 0.56 | 0.524 | 0.548 | 0.487 |  | 0.061 |  | 0.294 | 0.318 | 0.227 |  | 0.091
Sheet 9 Column 8 | 53.95 | 0.76 | -9.37 | 0.667 | 0.65 | 0.631 | 0.561 |  | 0.089 |  | 0.42 | 0.401 | 0.301 |  | 0.119
Sheet 10 Column 1 | 57.01 | -0.35 | -8.59 | 0.612 | 0.602 | 0.573 | 0.516 |  | 0.086 |  | 0.372 | 0.343 | 0.256 |  | 0.116
Sheet 10 Column 2 | 62.02 | 0.82 | -6.99 | 0.522 | 0.506 | 0.496 | 0.45 |  | 0.056 |  | 0.276 | 0.266 | 0.19 |  | 0.086
Sheet 10 Column 3 | 60.41 | 0.02 | -7.66 | 0.551 | 0.539 | 0.518 | 0.469 |  | 0.07 |  | 0.309 | 0.288 | 0.209 |  | 0.1
Sheet 10 Column 4 | 59.13 | 0.14 | -6.29 | 0.572 | 0.556 | 0.541 | 0.502 |  | 0.054 |  | 0.326 | 0.311 | 0.242 |  | 0.084
Sheet 10 Column 5 | 58.97 | 0.5 | -6.83 | 0.574 | 0.558 | 0.545 | 0.5 |  | 0.058 |  | 0.328 | 0.315 | 0.24 |  | 0.088
Sheet 10 Column 6 | 59.51 | 0.77 | -4.39 | 0.563 | 0.54 | 0.538 | 0.514 |  | 0.026 |  | 0.31 | 0.308 | 0.254 |  | 0.056
Sheet 10 Column 7 | 60.29 | 2.78 | -6.96 | 0.549 | 0.519 | 0.531 | 0.479 |  | 0.052 |  | 0.289 | 0.301 | 0.219 |  | 0.082
Sheet 10 Column 8 | 54.86 | 0.54 | -8.33 | 0.65 | 0.632 | 0.614 | 0.555 |  | 0.077 |  | 0.402 | 0.384 | 0.295 |  | 0.107
Max | 62.02 | 4.14 | -4.39 | 0.67 | 0.655 | 0.632 | 0.562 | Max | 0.111 | MAX | 0.425 | 0.402 | 0.302 | MAX | 0.141
Min | 53.8 | -1.52 | -9.84 | 0.522 | 0.506 | 0.496 | 0.45 | Average | 0.0661375 | MIN | 0.276 | 0.266 | 0.19 | Average | 0.0961375
Range | 8.22 | 5.66 | 5.45 | 0.148 | 0.149 | 0.136 | 0.112 |  |  | RANGE | 0.149 | 0.136 | 0.112
Average | 58.483 | 0.749375 | -7.5395 | 0.583775 | 0.566225 | 0.5536625 | 0.5022375 |  |  | AVER. | 0.336225 | 0.3236625 | 0.2422375
Registration
|  |  | Cyan Lat | Cyan Cir | Mag Lat | Mag Cir | Yel Lat | Yel Cir
| Enter Data Here |  | 0.002 | 0.002 | 0 | 0 | 0 | 0
|  | Absolute | 0.002 | 0.002 | 0 | 0 | 0 | 0 |  | 0.002
0
[8 empty] | Range for Color Cir |  | 0.002
0.002
0
[8 empty] | Range for Color Lat |  | 0.002
[8 empty] | Max Color Cir |  | 0.002
[8 empty] | Max Color Lat |  | 0.002

## Calculation
SNAP CERTIFICATION
Site: |  |  |  |  | Date:
Summary of Results
|  |  |  | Your Points | Max Points
| Dot Gain Control |  |  | 20 | 36
| Density Control |  |  | 3 | 8
| Color Gamut |  |  | 6 | 8
| Gray Bar Density Variation |  |  | 6 | 12
| Gray Bar Density Control |  |  | 0 | 10
| Gray Bay Neutrality |  |  | 0 | 8
| Registration |  |  | 18 | 18
|  |  | Total | 53 | 100
Section 1 |  |  | Ability to Control Dot Gain
| Average Solid Density | Average 25% Tone Density | Dot Area 25% | Average 50% Tone Density | Dot Area 50% | Average 75% Tone Density | Dot Area 75% |  | 25% Points | 50% Points | 75% Points
Cyan | 0.65 | 0.31 | 27.14317 | 0.38 | 47.11991 | 0.56 | 85.8754 |  | 3 | 3 | 0
Magenta | 0.7 | 0.32 | 28.30943 | 0.41 | 51.32021 | 0.6 | 86.73 |  | 3 | 3 | 0
Yellow | 0.63 | 0.32 | 22.50293 | 0.39 | 45.11345 | 0.56 | 86.989 |  | 3 | 3 | 0
Black | 1.02 | 0.36 | 30.87657 | 0.5 | 55.25874 | 0.82 | 88.67792 |  | 0 | 2 | 0
[9 empty] | Points | 20
Section 2 Density and Color Gamut
| Cyan | Magenta | Yellow | Black
Average | 0.77 | 0.8416667 | 0.7116667 | 1.055
Points | 0 | 1 | 0 | 2 |  | 3 | Total points for Density
Color Gamut
Color Gamut
Tolerance
|  | ISO Color Measurement | L* | a* | b* | C* | h* | DE
|  | Cyan | 57 | -23 | -27 | 35.4683 | 229.5739 | 5
|  | Magenta | 54 | 44 | -2 | 44.04543 | 357.3974 | 5
|  | Yellow | 78 | -3 | 58 | 58.07753 | 92.96094 | 5
|  | Black | 36 | 1 | 4 | 4.123106 | 75.96376 | 5
|  | Red | 52 | 41 | 25 | 48.02083 | 31.37301 | 8
|  | Green | 53 | -34 | 17 | 38.01316 | 153.4349 | 8
|  | Blue | 41 | 7 | -22 | 23.08679 | 287.6501 | 8
|  | Paper | 82 | 0 | 3 | 3 | 90
|  | ISO Calculated Gamut Area | L* | a* | b* | C* | h* | Area
|  | Red | 52 | 41 | 25 | 48.02083 | 31.37301 | 2295
|  | Magenta | 54 | 44 | -2 | 44.04543 | 357.3974 | 1020
|  | Blue | 41 | 7 | -22 | 23.08679 | 287.6501 | -80
|  | Cyan | 57 | -23 | -27 | 35.4683 | 229.5739 | 2508
|  | Green | 53 | -34 | 17 | 38.01316 | 153.4349 | 1517
|  | Yellow | 78 | -3 | 58 | 58.07753 | 92.96094 | 1254
|  |  | 52 | 41 | 25 |  |  | 4257
|  | Newspaper Gamut Points | L* | a* | b* | C* | h* | DE | Points
|  | Cyan | 61.77333 | -22.83333 | -22.23333 | 31.86977 | 224.2372 | 6.747859 | 0
|  | Magenta | 54.45833 | 42.32 | -2.891667 | 42.41868 | 356.0911 | 1.95641 | 1
|  | Yellow | 77.28333 | -4.416667 | 46.65667 | 46.86525 | 95.40768 | 11.4539 | 0
|  | Black | 35.37 | 1.561667 | 3.721667 | 4.036038 | 67.23635 | 0.8887288 | 1
|  | Red | 52.94833 | 39.41667 | 17.67833 | 43.1995 | 24.15618 | 7.550701 | 1
|  | Green | 57.305 | -34.23333 | 13.35 | 36.7443 | 158.6957 | 5.648891 | 1
|  | Blue | 42.675 | 8.728333 | -21.62333 | 23.3185 | 291.9816 | 2.436111 | 1
|  | Paper | 80.99 | 0.05 | 3.26 | 3.260383 | 89.1213 | 1.044126 | 1
6
Total Gamut Points = 6.00
|  | Newspaper Gamut Area | L* | a* | b* | C* | h* | Area
|  | Red | 52.94833 | 39.41667 | 17.67833 | 43.1995 | 24.15618 | 1681.323
|  | Magenta | 54.45833 | 42.32 | -2.891667 | 42.41868 | 356.0911 | 956.2204
|  | Blue | 42.675 | 8.728333 | -21.62333 | 23.3185 | 291.9816 | -8.60405
|  | Cyan | 61.77333 | -22.83333 | -22.23333 | 31.86977 | 224.2372 | 2030.622
|  | Green | 57.305 | -34.23333 | 13.35 | 36.7443 | 158.6957 | 1287.303
|  | Yellow | 77.28333 | -4.416667 | 46.65667 | 46.86525 | 95.40768 | 1014.242
|  |  | 52.94833 | 39.41667 | 17.67833 |  |  | 3480.553
Total Area = 3480.55
Section 3 Gray Bar Control
Density Variation
| Cyan | Magenta | Yellow
Density | 0.566225 | 0.5536625 | 0.5022375
Range | 0.149 | 0.136 | 0.112
Points | 2 | 2 | 2 |  | Total | 6
|  |  |  | Range |  | Points
Gray Bar 3 Color Density Range |  |  |  | 0.141 |  | 0
Gray Bar Grayness
Gray Bar Average a* b* values should be 0,0 over the paper
| a* | b*
Gray Bar | 0.749375 | -7.5395
Paper | 0.05 | 3.26 |  | 10.82212 |  | 0
Registration |  |  | Values reported in .001" referenced to the black printer.
| Cyan Lat | Cyan Cir | Mag Lat | Mag Cir | Yel Lat | Yel Cir
| 0.002 | 0.002 | 0 | 0 | 0 | 0
[7 empty] | Range Between Colors Cir |  |  | 0.002
[7 empty] | Range Between Colors Lat |  |  | 0.002
[7 empty] | Max Color From Black Cir |  |  | 0.002
[7 empty] | Max Color From Black Lat |  |  | 0.002
[7 empty] | Total Registration Points |  |  | 18
Section 4 Information
Dot Gain Analysis
| Dot Area | Apparent Cyan Dot Area | Apparent Cyan Dot Gain | Apparent Magenta Dot Area | Apparent Magenta Dot Gain | Apparent Yellow Dot Area | Apparent Yellow Dot Gain | Apparent Black Dot Area | Apparent Black Dot Gain
| 98 | 98.02681 | 0.02680757 | 100.7636 | 2.763577 | 97.21386 | -0.7861412 | 102.4191 | 4.419114
| 96 | 98.02681 | 2.026808 | 100 | 4 | 101.3457 | 5.345688 | 100.5064 | 4.506356
| 94 | 99.02476 | 5.024762 | 100.7636 | 6.763577 | 101.3457 | 7.345688 | 101.4848 | 7.484753
| 92 | 98.02681 | 6.026808 | 98.41907 | 6.419074 | 98.62297 | 6.622967 | 101.9573 | 9.957312
| 90 | 97.00561 | 7.005608 | 99.21864 | 9.218637 | 98.62297 | 8.622967 | 101.9573 | 11.95731
| 80 | 94.89129 | 14.89129 | 96.76364 | 16.76364 | 92.78652 | 12.78652 | 98.40906 | 18.40906
| 75 | 93.79706 | 18.79706 | 95.90689 | 20.90689 | 92.78652 | 17.78652 | 96.70433 | 21.70433
| 70 | 90.35904 | 20.35904 | 93.21504 | 23.21504 | 91.24147 | 21.24147 | 93.58791 | 23.58791
| 60 | 85.38952 | 25.38952 | 87.24002 | 27.24002 | 82.95929 | 22.95929 | 89.34227 | 29.34227
| 50 | 77.02198 | 27.02198 | 82.7726 | 32.7726 | 75.61164 | 25.61164 | 82.68724 | 32.68724
| 40 | 70.76572 | 30.76572 | 73.89263 | 33.89263 | 65.42234 | 25.42234 | 72.44475 | 32.44475
| 30 | 56.3842 | 26.3842 | 61.82708 | 31.82708 | 53.98975 | 23.98975 | 58.08987 | 28.08987
| 25 | 48.13685 | 23.13685 | 53.07617 | 28.07617 | 43.84717 | 18.84717 | 50.26177 | 25.26177
| 20 | 39.0938 | 19.0938 | 43.25749 | 23.25749 | 35.60309 | 15.60309 | 43.31697 | 23.31697
| 10 | 23.86739 | 13.86739 | 24.99555 | 14.99555 | 17.30392 | 7.303923 | 25.14233 | 15.14233
| 8 | 18.30618 | 10.30618 | 19.87977 | 11.87977 | 14.00065 | 6.000651 | 20.56602 | 12.56602
| 6 | 15.42805 | 9.428045 | 17.23217 | 11.23217 | 10.62044 | 4.620436 | 15.77405 | 9.774045
| 4 | 9.469099 | 5.469099 | 8.913553 | 4.913553 | 7.161486 | 3.161486 | 13.29402 | 9.29402
| 2 | 6.385126 | 4.385126 | 6.010514 | 4.010514 | 3.621966 | 1.621966 | 8.159323 | 6.159323
Slur information
|  | Yellow |  | Black |  | Cyan |  | Magenta
| Top | 0.43 | 0.45 | 0.52 | 0.55 | 0.48 | 0.53 | 0.53 | 0.57
| Middle | 0.43 | 0.45 | 0.54 | 0.57 | 0.47 | 0.54 | 0.54 | 0.56
| Bottom | 0.45 | 0.57 | 0.56 | 0.39 | 0.53 | 0.3 | 0.55 | 0.5
| Average | 0.4366667 | 0.49 | 0.54 | 0.5033333 | 0.4933333 | 0.4566667 | 0.54 | 0.5433333
Slur Difference |  | 0.05333333 |  | -0.03666667 |  | -0.03666667 |  | 0.003333333
Note: although there are no industry standards at this time, higher density differences incicate that there is a probem with slur
Starvation |  | Yellow |  | Black |  | Cyan |  | Magenta
| Left | 0.75 |  | 1.02 |  | 0.97 |  | 0.93
| Center | 0.62 |  | 0.85 |  | 0.77 |  | 0.76
| Right | 0.78 |  | 1.01 |  | 0.91 |  | 0.88
Starvation Value |  | 0.145 |  | 0.165 |  | 0.17 |  | 0.145
Note: There are no industry standards at this time, Higher ghosting values indicate more of an isuue.

## Sheet3
0 | Cyan | Magenta | Yellow | Black | red | green | blue | cmyk
Average | 0.77 | 0.8416667 | 0.7116667 | 1.055
L* | 61.77333 | 54.45833 | 77.28333 | 35.37 | 52.94833 | 57.305 | 42.675 | 41.315
a* | -22.83333 | 42.32 | -4.416667 | 1.561667 | 39.41667 | -34.23333 | 8.728333 | 3.746667
b* | -22.23333 | -2.891667 | 46.65667 | 3.721667 | 17.67833 | 13.35 | -21.62333 | -2.995
Dot Gain Test 100% | 0.76 | 0.83 | 0.69 | 0.97
Dot Gain Test 98% | 0.74 | 0.84 | 0.67 | 1.02
Dot Gain Test 96% | 0.74 | 0.83 | 0.7 | 0.98
Dot Gain Test 94% | 0.75 | 0.84 | 0.7 | 1
Dot Gain Test 92% | 0.74 | 0.81 | 0.68 | 1.01
Dot Gain Test 90% | 0.73 | 0.82 | 0.68 | 1.01
Dot Gain Test 80% | 0.71 | 0.79 | 0.64 | 0.94
Dot Gain Test 75% | 0.7 | 0.78 | 0.64 | 0.91
Dot Gain Test 70% | 0.67 | 0.75 | 0.63 | 0.86
Dot Gain Test 60% | 0.63 | 0.69 | 0.58 | 0.8
Dot Gain Test 50% | 0.57 | 0.65 | 0.54 | 0.72
Dot Gain Test 40% | 0.53 | 0.58 | 0.49 | 0.62
Dot Gain Test 30% | 0.45 | 0.5 | 0.44 | 0.51
Dot Gain Test 25% | 0.41 | 0.45 | 0.4 | 0.46
Dot Gain Test 20% | 0.37 | 0.4 | 0.37 | 0.42
Dot Gain Test 10% | 0.31 | 0.32 | 0.31 | 0.33
Dot Gain Test 8% | 0.29 | 0.3 | 0.3 | 0.31
Dot Gain Test 6% | 0.28 | 0.29 | 0.29 | 0.29
Dot Gain Test 4% | 0.26 | 0.26 | 0.28 | 0.28
Dot Gain Test 2% | 0.25 | 0.25 | 0.27 | 0.26
| L | a | b | k | c | m | y
Average | 58.483 | 0.749375 | -7.5395 | 0.583775 | 0.566225 | 0.5536625 | 0.5022375
Color average of 5 readings | L* | a* | b* | Cyan D | Magenta D | Yellow D | Black D
Newsprint | 80.99 | 0.05 | 3.26 | 0.23 | 0.23 | 0.26 | 0.23
| Yellow | Black | Cyan | Magenta
Slur Difference | 0.05333333 | -0.03666667 | -0.03666667 | 0.003333333
Starvation Value | 0.145 | 0.165 | 0.17 | 0.145